## Sheet1
pH | PPM | Loading | Time | Degredation
2 | 30 | 0.5 | 30 | 0.2
2 | 30 | 0.5 | 60 | 0.463
2 | 30 | 0.5 | 90 | 0.589
2 | 30 | 0.5 | 120 | 0.663
2 | 30 | 0.5 | 150 | 0.72
2 | 30 | 1 | 30 | 0.4
2 | 30 | 1 | 60 | 0.571
2 | 30 | 1 | 90 | 0.671
2 | 30 | 1 | 120 | 0.728
2 | 30 | 1 | 150 | 0.814
2 | 30 | 1.5 | 30 | 0.419
2 | 30 | 1.5 | 60 | 0.511
2 | 30 | 1.5 | 90 | 0.651
2 | 30 | 1.5 | 120 | 0.698
2 | 30 | 1.5 | 150 | 0.744
2 | 30 | 2 | 30 | 0.35
2 | 30 | 2 | 60 | 0.55
2 | 30 | 2 | 90 | 0.7
2 | 30 | 2 | 120 | 0.75
2 | 30 | 2 | 150 | 0.75
2 | 50 | 0.5 | 30 | 0.082
2 | 50 | 0.5 | 60 | 0.211
2 | 50 | 0.5 | 90 | 0.369
2 | 50 | 0.5 | 120 | 0.457
2 | 50 | 0.5 | 150 | 0.53
2 | 50 | 1 | 30 | 0.403
2 | 50 | 1 | 60 | 0.624
2 | 50 | 1 | 90 | 0.709
2 | 50 | 1 | 120 | 0.775
2 | 50 | 1 | 150 | 0.829
2 | 50 | 1.5 | 30 | 0.353
2 | 50 | 1.5 | 60 | 0.603
2 | 50 | 1.5 | 90 | 0.672
2 | 50 | 1.5 | 120 | 0.724
2 | 50 | 1.5 | 150 | 0.784
2 | 50 | 2 | 30 | 0.389
2 | 50 | 2 | 60 | 0.633
2 | 50 | 2 | 90 | 0.722
2 | 50 | 2 | 120 | 0.789
2 | 50 | 2 | 150 | 0.844
2 | 70 | 0.5 | 30 | 0.062
2 | 70 | 0.5 | 60 | 0.18
2 | 70 | 0.5 | 90 | 0.277
2 | 70 | 0.5 | 120 | 0.364
2 | 70 | 0.5 | 150 | 0.53
2 | 70 | 1 | 30 | 0.314
2 | 70 | 1 | 60 | 0.527
2 | 70 | 1 | 90 | 0.602
2 | 70 | 1 | 120 | 0.647
2 | 70 | 1 | 150 | 0.686
2 | 70 | 1.5 | 30 | 0.264
2 | 70 | 1.5 | 60 | 0.577
2 | 70 | 1.5 | 90 | 0.707
2 | 70 | 1.5 | 120 | 0.746
2 | 70 | 1.5 | 150 | 0.778
2 | 70 | 2 | 30 | 0.439
2 | 70 | 2 | 60 | 0.665
2 | 70 | 2 | 90 | 0.732
2 | 70 | 2 | 120 | 0.786
2 | 70 | 2 | 150 | 0.793
2 | 100 | 0.5 | 30 | 0.029
2 | 100 | 0.5 | 60 | 0.068
2 | 100 | 0.5 | 90 | 0.137
2 | 100 | 0.5 | 120 | 0.177
2 | 100 | 0.5 | 150 | 0.196
2 | 100 | 1 | 30 | 0.115
2 | 100 | 1 | 60 | 0.233
2 | 100 | 1 | 90 | 0.411
2 | 100 | 1 | 120 | 0.5
2 | 100 | 1 | 150 | 0.572
2 | 100 | 1.5 | 30 | 0.115
2 | 100 | 1.5 | 60 | 0.233
2 | 100 | 1.5 | 90 | 0.411
2 | 100 | 1.5 | 120 | 0.5
2 | 100 | 1.5 | 150 | 0.572
2 | 100 | 2 | 30 | 0.357
2 | 100 | 2 | 60 | 0.635
2 | 100 | 2 | 90 | 0.741
2 | 100 | 2 | 120 | 0.801
2 | 100 | 2 | 150 | 0.826
4 | 30 | 0.5 | 30 | 0.041
4 | 30 | 0.5 | 60 | 0.198
4 | 30 | 0.5 | 90 | 0.401
4 | 30 | 0.5 | 120 | 0.513
4 | 30 | 0.5 | 150 | 0.629
4 | 30 | 1 | 30 | 0.186
4 | 30 | 1 | 60 | 0.463
4 | 30 | 1 | 90 | 0.634
4 | 30 | 1 | 120 | 0.746
4 | 30 | 1 | 150 | 0.746
4 | 30 | 1.5 | 30 | 0.279
4 | 30 | 1.5 | 60 | 0.569
4 | 30 | 1.5 | 90 | 0.698
4 | 30 | 1.5 | 120 | 0.795
4 | 30 | 1.5 | 150 | 0.806
4 | 30 | 2 | 30 | 0.377
4 | 30 | 2 | 60 | 0.557
4 | 30 | 2 | 90 | 0.705
4 | 30 | 2 | 120 | 0.77
4 | 30 | 2 | 150 | 0.803
4 | 50 | 0.5 | 30 | 0.051
4 | 50 | 0.5 | 60 | 0.14
4 | 50 | 0.5 | 90 | 0.275
4 | 50 | 0.5 | 120 | 0.368
4 | 50 | 0.5 | 150 | 0.463
4 | 50 | 1 | 30 | 0.143
4 | 50 | 1 | 60 | 0.311
4 | 50 | 1 | 90 | 0.5
4 | 50 | 1 | 120 | 0.643
4 | 50 | 1 | 150 | 0.732
4 | 50 | 1.5 | 30 | 0.132
4 | 50 | 1.5 | 60 | 0.423
4 | 50 | 1.5 | 90 | 0.608
4 | 50 | 1.5 | 120 | 0.731
4 | 50 | 1.5 | 150 | 0.815
4 | 50 | 2 | 30 | 0.203
4 | 50 | 2 | 60 | 0.483
4 | 50 | 2 | 90 | 0.643
4 | 50 | 2 | 120 | 0.758
4 | 50 | 2 | 150 | 0.829
4 | 70 | 0.5 | 30 | 0.034
4 | 70 | 0.5 | 60 | 0.093
4 | 70 | 0.5 | 90 | 0.187
4 | 70 | 0.5 | 120 | 0.275
4 | 70 | 0.5 | 150 | 0.328
4 | 70 | 1 | 30 | 0.079
4 | 70 | 1 | 60 | 0.208
4 | 70 | 1 | 90 | 0.356
4 | 70 | 1 | 120 | 0.487
4 | 70 | 1 | 150 | 0.581
4 | 70 | 1.5 | 30 | 0.097
4 | 70 | 1.5 | 60 | 0.316
4 | 70 | 1.5 | 90 | 0.478
4 | 70 | 1.5 | 120 | 0.613
4 | 70 | 1.5 | 150 | 0.721
4 | 70 | 2 | 30 | 0.129
4 | 70 | 2 | 60 | 0.312
4 | 70 | 2 | 90 | 0.487
4 | 70 | 2 | 120 | 0.623
4 | 70 | 2 | 150 | 0.744
4 | 100 | 0.5 | 30 | 0.009
4 | 100 | 0.5 | 60 | 0.017
4 | 100 | 0.5 | 90 | 0.043
4 | 100 | 0.5 | 120 | 0.079
4 | 100 | 0.5 | 150 | 0.125
4 | 100 | 1 | 30 | 0.0004
4 | 100 | 1 | 60 | 0.047
4 | 100 | 1 | 90 | 0.102
4 | 100 | 1 | 120 | 0.167
4 | 100 | 1 | 150 | 0.222
4 | 100 | 1.5 | 30 | 0.059
4 | 100 | 1.5 | 60 | 0.24
4 | 100 | 1.5 | 90 | 0.375
4 | 100 | 1.5 | 120 | 0.512
4 | 100 | 1.5 | 150 | 0.63
4 | 100 | 2 | 30 | 0.131
4 | 100 | 2 | 60 | 0.293
4 | 100 | 2 | 90 | 0.44
4 | 100 | 2 | 120 | 0.597
4 | 100 | 2 | 150 | 0.701
6 | 30 | 0.5 | 30 | 0.373
6 | 30 | 0.5 | 60 | 0.472
6 | 30 | 0.5 | 90 | 0.486
6 | 30 | 0.5 | 120 | 0.591
6 | 30 | 0.5 | 150 | 0.662
6 | 30 | 1 | 30 | 0.546
6 | 30 | 1 | 60 | 0.674
6 | 30 | 1 | 90 | 0.698
6 | 30 | 1 | 120 | 0.709
6 | 30 | 1 | 150 | 0.709
6 | 30 | 1.5 | 30 | 0.66
6 | 30 | 1.5 | 60 | 0.83
6 | 30 | 1.5 | 90 | 0.849
6 | 30 | 1.5 | 120 | 0.868
6 | 30 | 1.5 | 150 | 0.868
6 | 30 | 2 | 30 | 0.714
6 | 30 | 2 | 60 | 0.857
6 | 30 | 2 | 90 | 0.885
6 | 30 | 2 | 120 | 0.914
6 | 30 | 2 | 150 | 0.914
6 | 50 | 0.5 | 30 | 0.285
6 | 50 | 0.5 | 60 | 0.409
6 | 50 | 0.5 | 90 | 0.507
6 | 50 | 0.5 | 120 | 0.587
6 | 50 | 0.5 | 150 | 0.625
6 | 50 | 1 | 30 | 0.457
6 | 50 | 1 | 60 | 0.656
6 | 50 | 1 | 90 | 0.72
6 | 50 | 1 | 120 | 0.774
6 | 50 | 1 | 150 | 0.785
6 | 50 | 1.5 | 30 | 0.611
6 | 50 | 1.5 | 60 | 0.718
6 | 50 | 1.5 | 90 | 0.798
6 | 50 | 1.5 | 120 | 0.805
6 | 50 | 1.5 | 150 | 0.812
6 | 50 | 2 | 30 | 0.655
6 | 50 | 2 | 60 | 0.773
6 | 50 | 2 | 90 | 0.832
6 | 50 | 2 | 120 | 0.84
6 | 50 | 2 | 150 | 0.84
6 | 70 | 0.5 | 30 | 0.218
6 | 70 | 0.5 | 60 | 0.338
6 | 70 | 0.5 | 90 | 0.426
6 | 70 | 0.5 | 120 | 0.503
6 | 70 | 0.5 | 150 | 0.558
6 | 70 | 1 | 30 | 0.359
6 | 70 | 1 | 60 | 0.551
6 | 70 | 1 | 90 | 0.673
6 | 70 | 1 | 120 | 0.746
6 | 70 | 1 | 150 | 0.782
6 | 70 | 1.5 | 30 | 0.504
6 | 70 | 1.5 | 60 | 0.7
6 | 70 | 1.5 | 90 | 0.782
6 | 70 | 1.5 | 120 | 0.799
6 | 70 | 1.5 | 150 | 0.799
6 | 70 | 2 | 30 | 0.575
6 | 70 | 2 | 60 | 0.765
6 | 70 | 2 | 90 | 0.832
6 | 70 | 2 | 120 | 0.844
6 | 70 | 2 | 150 | 0.844
6 | 100 | 0.5 | 30 | 0.14
6 | 100 | 0.5 | 60 | 0.22
6 | 100 | 0.5 | 90 | 0.266
6 | 100 | 0.5 | 120 | 0.325
6 | 100 | 0.5 | 150 | 0.338
6 | 100 | 1 | 30 | 0.257
6 | 100 | 1 | 60 | 0.398
6 | 100 | 1 | 90 | 0.5
6 | 100 | 1 | 120 | 0.592
6 | 100 | 1 | 150 | 0.629
6 | 100 | 1.5 | 30 | 0.371
6 | 100 | 1.5 | 60 | 0.587
6 | 100 | 1.5 | 90 | 0.692
6 | 100 | 1.5 | 120 | 0.748
6 | 100 | 1.5 | 150 | 0.795
6 | 100 | 2 | 30 | 0.466
6 | 100 | 2 | 60 | 0.681
6 | 100 | 2 | 90 | 0.755
6 | 100 | 2 | 120 | 0.796
6 | 100 | 2 | 150 | 0.823
8 | 30 | 0.5 | 30 | 0.367
8 | 30 | 0.5 | 60 | 0.52
8 | 30 | 0.5 | 90 | 0.596
8 | 30 | 0.5 | 120 | 0.622
8 | 30 | 0.5 | 150 | 0.637
8 | 30 | 1 | 30 | 0.552
8 | 30 | 1 | 60 | 0.65
8 | 30 | 1 | 90 | 0.699
8 | 30 | 1 | 120 | 0.712
8 | 30 | 1 | 150 | 0.724
8 | 30 | 1.5 | 30 | 0.623
8 | 30 | 1.5 | 60 | 0.745
8 | 30 | 1.5 | 90 | 0.77
8 | 30 | 1.5 | 120 | 0.787
8 | 30 | 1.5 | 150 | 0.79
8 | 30 | 2 | 30 | 0.589
8 | 30 | 2 | 60 | 0.692
8 | 30 | 2 | 90 | 0.718
8 | 30 | 2 | 120 | 0.731
8 | 30 | 2 | 150 | 0.73
8 | 50 | 0.5 | 30 | 0.272
8 | 50 | 0.5 | 60 | 0.431
8 | 50 | 0.5 | 90 | 0.541
8 | 50 | 0.5 | 120 | 0.606
8 | 50 | 0.5 | 150 | 0.647
8 | 50 | 1 | 30 | 0.41
8 | 50 | 1 | 60 | 0.565
8 | 50 | 1 | 90 | 0.644
8 | 50 | 1 | 120 | 0.653
8 | 50 | 1 | 150 | 0.661
8 | 50 | 1.5 | 30 | 0.61
8 | 50 | 1.5 | 60 | 0.779
8 | 50 | 1.5 | 90 | 0.8
8 | 50 | 1.5 | 120 | 0.82
8 | 50 | 1.5 | 150 | 0.821
8 | 50 | 2 | 30 | 0.594
8 | 50 | 2 | 60 | 0.783
8 | 50 | 2 | 90 | 0.825
8 | 50 | 2 | 120 | 0.846
8 | 50 | 2 | 150 | 0.853
8 | 70 | 0.5 | 30 | 0.172
8 | 70 | 0.5 | 60 | 0.286
8 | 70 | 0.5 | 90 | 0.371
8 | 70 | 0.5 | 120 | 0.423
8 | 70 | 0.5 | 150 | 0.489
8 | 70 | 1 | 30 | 0.284
8 | 70 | 1 | 60 | 0.453
8 | 70 | 1 | 90 | 0.546
8 | 70 | 1 | 120 | 0.602
8 | 70 | 1 | 150 | 0.691
8 | 70 | 1.5 | 30 | 0.589
8 | 70 | 1.5 | 60 | 0.625
8 | 70 | 1.5 | 90 | 0.771
8 | 70 | 1.5 | 120 | 0.797
8 | 70 | 1.5 | 150 | 0.799
8 | 70 | 2 | 30 | 0.589
8 | 70 | 2 | 60 | 0.717
8 | 70 | 2 | 90 | 0.722
8 | 70 | 2 | 120 | 0.751
8 | 70 | 2 | 150 | 0.763
8 | 100 | 0.5 | 30 | 0.151
8 | 100 | 0.5 | 60 | 0.238
8 | 100 | 0.5 | 90 | 0.298
8 | 100 | 0.5 | 120 | 0.369
8 | 100 | 0.5 | 150 | 0.409
8 | 100 | 1 | 30 | 0.198
8 | 100 | 1 | 60 | 0.393
8 | 100 | 1 | 90 | 0.516
8 | 100 | 1 | 120 | 0.613
8 | 100 | 1 | 150 | 0.656
8 | 100 | 1.5 | 30 | 0.266
8 | 100 | 1.5 | 60 | 0.543
8 | 100 | 1.5 | 90 | 0.668
8 | 100 | 1.5 | 120 | 0.727
8 | 100 | 1.5 | 150 | 0.743
8 | 100 | 2 | 30 | 0.483
8 | 100 | 2 | 60 | 0.671
8 | 100 | 2 | 90 | 0.753
8 | 100 | 2 | 120 | 0.785
8 | 100 | 2 | 150 | 0.81
10 | 30 | 0.5 | 30 | 0.202
10 | 30 | 0.5 | 60 | 0.263
10 | 30 | 0.5 | 90 | 0.313
10 | 30 | 0.5 | 120 | 0.346
10 | 30 | 0.5 | 150 | 0.358
10 | 30 | 1 | 30 | 0.446
10 | 30 | 1 | 60 | 0.619
10 | 30 | 1 | 90 | 0.632
10 | 30 | 1 | 120 | 0.649
10 | 30 | 1 | 150 | 0.654
10 | 30 | 1.5 | 30 | 0.611
10 | 30 | 1.5 | 60 | 0.714
10 | 30 | 1.5 | 90 | 0.788
10 | 30 | 1.5 | 120 | 0.807
10 | 30 | 1.5 | 150 | 0.813
10 | 30 | 2 | 30 | 0.63
10 | 30 | 2 | 60 | 0.734
10 | 30 | 2 | 90 | 0.75
10 | 30 | 2 | 120 | 0.782
10 | 30 | 2 | 150 | 0.837
10 | 50 | 0.5 | 30 | 0.139
10 | 50 | 0.5 | 60 | 0.283
10 | 50 | 0.5 | 90 | 0.357
10 | 50 | 0.5 | 120 | 0.427
10 | 50 | 0.5 | 150 | 0.483
10 | 50 | 1 | 30 | 0.278
10 | 50 | 1 | 60 | 0.409
10 | 50 | 1 | 90 | 0.515
10 | 50 | 1 | 120 | 0.574
10 | 50 | 1 | 150 | 0.591
10 | 50 | 1.5 | 30 | 0.517
10 | 50 | 1.5 | 60 | 0.646
10 | 50 | 1.5 | 90 | 0.666
10 | 50 | 1.5 | 120 | 0.668
10 | 50 | 1.5 | 150 | 0.677
10 | 50 | 2 | 30 | 0.588
10 | 50 | 2 | 60 | 0.736
10 | 50 | 2 | 90 | 0.761
10 | 50 | 2 | 120 | 0.764
10 | 50 | 2 | 150 | 0.769
10 | 70 | 0.5 | 30 | 0.183
10 | 70 | 0.5 | 60 | 0.291
10 | 70 | 0.5 | 90 | 0.344
10 | 70 | 0.5 | 120 | 0.413
10 | 70 | 0.5 | 150 | 0.467
10 | 70 | 1 | 30 | 0.194
10 | 70 | 1 | 60 | 0.407
10 | 70 | 1 | 90 | 0.498
10 | 70 | 1 | 120 | 0.537
10 | 70 | 1 | 150 | 0.618
10 | 70 | 1.5 | 30 | 0.267
10 | 70 | 1.5 | 60 | 0.558
10 | 70 | 1.5 | 90 | 0.666
10 | 70 | 1.5 | 120 | 0.717
10 | 70 | 1.5 | 150 | 0.752
10 | 70 | 2 | 30 | 0.477
10 | 70 | 2 | 60 | 0.709
10 | 70 | 2 | 90 | 0.765
10 | 70 | 2 | 120 | 0.775
10 | 70 | 2 | 150 | 0.792
10 | 100 | 0.5 | 30 | 0.111
10 | 100 | 0.5 | 60 | 0.204
10 | 100 | 0.5 | 90 | 0.263
10 | 100 | 0.5 | 120 | 0.316
10 | 100 | 0.5 | 150 | 0.362
10 | 100 | 1 | 30 | 0.236
10 | 100 | 1 | 60 | 0.35
10 | 100 | 1 | 90 | 0.421
10 | 100 | 1 | 120 | 0.478
10 | 100 | 1 | 150 | 0.538
10 | 100 | 1.5 | 30 | 0.124
10 | 100 | 1.5 | 60 | 0.416
10 | 100 | 1.5 | 90 | 0.551
10 | 100 | 1.5 | 120 | 0.63
10 | 100 | 1.5 | 150 | 0.664
10 | 100 | 2 | 30 | 0.132
10 | 100 | 2 | 60 | 0.458
10 | 100 | 2 | 90 | 0.609
10 | 100 | 2 | 120 | 0.681
10 | 100 | 2 | 150 | 0.703